## 耗材参数库
Material Type | Material name | Material thickness(mm) | 20W Fiber engraving (Power/Speed/Passes/Interval/Frequency) | 20W Fiber cuting(Power/Speed/Passes/Frequency) | 20W Fiber image (MixPower/MaxPower/Speed/Passes/Interval/Frequency) | 20W Fiber Relief(Power/speed/Layers/Interval/Every N layers/Descend N mm/Frequency/Cleaning frequency) | 20W Diode engraving (Power/Speed/Passes/Interval) | 20W Diode cuting(Power/Speed/Passes) | 20W Diode image (MixPower/MaxPower/Speed/Passes/Interval) | 20W Diode Relief(Power/speed/Layers/Interval/Every N layers/Descend N mm) | 40W Diode engraving (Power/Speed/Passes/Interval) | 40W Diode cuting(Power/Speed/Passes) | 40W Diode image (MixPower/MaxPower/Speed/Passes/Interval) | 40W Diode Relief(Power/speed/Layers/Interval/Every N layers/Descend N mm) | 5W UV engraving (Power/Speed/Passes/Interval/Frequency) | 5W UV cutting (Power/Speed/Passes/Frequency) | 5W UV image (MixPower/MaxPower/Speed/Passes/Interval/Frequency)
Plank | Basswood board | 2 | / | / |  | / | 80/300/1/0.1 | 100/8/1 | 2/100/500/1/0.1 | / | 80/500/1/0.1 | 100/15/1 | 2/100/1000/1/0.1 | / | 80/200/1/0.04/40K | 100/12/1/40K
Plank | Basswood board | 3 | / | / |  | / | 80/300/1/0.1 | 80/150/25 | 2/100/500/1/0.1 | / | 80/500/1/0.1 | 30/150/50 | 2/100/1000/1/0.1 | / | 80/200/1/0.04/40K | 100/10/1/40K
Plank | Basswood board | 4 | / | / |  | / | 80/300/1/0.1 | 100/5/1 | 2/100/500/1/0.1 | / | 80/500/1/0.1 | 100/10/1 | 2/100/1000/1/0.1 | / | 80/200/1/0.04/40K | 100/6/1/40K
Plank | Basswood board | 5 | / | / |  | / | 80/300/1/0.1 | 100/4/1 | 2/100/500/1/0.1 | 100/5000/256/0.1/1/0.01 | 80/500/1/0.1 | 100/8/1 | 2/100/1000/1/0.1 | 100/5000/256/0.1/1/0.01 | 80/200/1/0.04/40K | 100/4/1/40K
Plank | Basswood board | 10 | / | / |  | / | 80/300/1/0.1 | 100/4/2 | 2/100/500/1/0.1 | 100/5000/256/0.1/1/0.01 | 80/500/1/0.1 | 100/8/2 | 2/100/1000/1/0.1 | 100/5000/256/0.1/1/0.01 | 80/200/1/0.04/40K | /
Plank | Basswood board | 15 | / | / |  | / | 80/300/1/0.1 | / | 2/100/500/1/0.1 | 100/5000/256/0.1/1/0.01 | 80/500/1/0.1 | / | 2/100/1000/1/0.1 | 100/5000/256/0.1/1/0.01 | 80/200/1/0.04/40K | /
Plank | Walnut board | 3 | 100/1000/1/0.1/30K | / |  | / | 100/2000/1/0.1 | 100/6/1 |  | / | 100/4000/1/0.1 | 100/12/1 |  | / | 100/3000/1/0.02/40K | 100/5/1/40K
Plank | Walnut board | 5 | 100/1000/1/0.1/30K | / |  | / | 100/4000/1/0.1 | 100/12/1 |  | / | 100/4000/1/0.1 | 100/7/1 |  | / | 100/3000/1/0.02/40K | 100/5/2/40K
Plank | Redwood board | 3 | 100/1000/1/0.1/30K | / |  | / | 100/5000/1/0.1 | 100/5/1 |  | / | 100/5000/1/0.1 | 100/7/1 |  | / | / | /
Plank | Redwood board | 5 | 100/1000/1/0.1/30K | / |  | / | 100/5000/1/0.1 | 100/3/1 |  | / | 100/5000/1/0.1 | 100/4/1 |  | / | / | /
Plank | A4 oak plywood | 3 | / | / |  | / | 100/400/1/0.1 | 100/10/1 | 2/100/500/1/0.1 | / | 100/800/1/0.1 | 100/16/1 | 2/100/1000/1/0.1 | / | / | / | 10/50/5000/1/0.02/40k
Plank | Coffee-colored wooden board | 3 | 40/500/1/0.1/30K | / |  | / | 100/3000/1/0.1 | 100/5/1 |  | / | 100/5000/1/0.1 | 100/15/1 |  | / | / | /
Plank | Rosewood plywood | 3 | / | / |  | / | 100/1500/1/0.1 | 100/6/1 |  | / | 100/3000/1/0.1 | 100/12/1 |  | / | / | /
Plank | Peach blossom plywood | 3 | / | / |  | / | 100/3000/1/0.1 | 100/8/1 |  | / | 100/5000/1/0.1 | 100/14/1 |  | / | / | /
Plank | Basswood plywood | 3 | / | / |  | / | 100/400/1/0.1 | 100/10/1 | 2/100/500/1/0.1 | / | 100/800/1/0.1 | 100/16/1 | 2/100/1000/1/0.1 | / | / | / | 10/50/5000/1/0.02/40k
Plank | Oak plywood | 3 | / | / |  | / | 100/400/1/0.1 | 100/6/1 |  | / | 100/800/1/0.1 | 100/15/1 |  | / | / | /
Bamboo | Bamboo board | 3 | / | / |  | / | 100/500/1/0.1 | 100/6/1 |  | / | 100/500/1/0.1 | 100/12/1 |  | 100/3000/256/0.1/1/0.01 | / | /
Paper | Kraft paper | 0.2 | / | / |  | / | 60/5000/1/0.1 | 100/100/1 |  | / | 30/5000/1/0.1 | 100/150/1 |  | / | / | /
Paper | Corrugated cardboard | 3.8 |  | / |  | / | / | 100/25/1 |  | / |  | 100/50/1 |  | / | / | /
Paper | Cardboard | 0.2 | / | / |  | / | 80/5000/1/0.1 | 100/160/1 |  | / | 40/5000/1/0.1 | 100/250/1 |  | / | / | /
Paper | Felt paper | 0.8 | / | / |  | / | 20/5000/1 | / |  | / | 10/5000/1 | / |  | / | / | /
Paper | Laser Photo Paper | 0.25 | 30/5000/1/0.05/60K | 60/18/1/30K | 0/12/2000/1/0.1/60k | / | 60/5000/1/0.05 | 100/50/1 | 2/20/2000/1/0.05 | / | 30/5000/1/0.1 | 100/100/1 | 2/15/2000/1/0.05 | / | 100/5000/1/0.02/100K | 100/50/1/100K | 10/100/5000/1/0.02/100k
Paper | Glitter paper _ gold | 0.1 | 20/2000/1/0.05/30K | / |  | / | 50/5000/1/0.1 | 100/50/1 |  | / | 40/5000/1/0.1 | 100/100/1 |  | / | / | /
Paper | Glitter paper _ silver | 0.1 | 20/2000/1/0.05/30K | / |  | / | 50/5000/1/0.1 | 100/50/1 |  | / | 40/5000/1/0.1 | 100/100/1 |  | / | / | /
Paper | Scratch paper _ gold | 0.2 | 20/2000/1/0.05/30K | / |  | / | 100/2000/2/0.1 | 100/50/1 |  | / | 100/4000/2/0.1 | 100/100/1 |  | / | / | /
Paper | Scratch paper _ silver | 0.2 | 20/2000/1/0.05/30K | / |  | / | 100/2000/2/0.1 | 100/50/1 |  | / | 100/4000/2/0.1 | 100/100/1 |  | / | / | /
Paper | Scratch paper _ red | 0.1 | 20/2000/1/0.05/30K | / |  | / | 100/2000/2/0.1 | 100/100/1 |  | / | 100/4000/2/0.1 | 100/200/1 |  | / | / | /
Paper | Scratch paper _ green | 0.1 | 20/2000/1/0.05/30K | / |  | / | 100/2000/2/0.1 | 100/100/1 |  | / | 100/4000/2/0.1 | 100/200/1 |  | / | / | /
Paper | Scratch paper _ blue | 0.1 | 20/2000/1/0.05/30K | / |  | / | 100/2000/2/0.1 | 100/100/1 |  | / | 100/4000/2/0.1 | 100/200/1 |  | / | / | /
Paper | Scratch paper _ yellow | 0.1 | 20/2000/1/0.05/30K | / |  | / | 100/2000/2/0.1 | 100/100/1 |  | / | 100/4000/2/0.1 | 100/200/1 |  | / | / | /
Paper | Scratch paper _ white | 0.1 | 20/2000/1/0.05/30K | / |  | / | 100/2000/2/0.1 | 100/100/1 |  | / | 100/4000/2/0.1 | 100/200/1 |  | / | / | /
Paper | Fluorescent scratch paper | 0.1 | 20/2000/1/0.05/30K | / |  | / | 40/2000/2/0.1 | 100/50/1 |  | / | 40/4000/2/0.1 | 100/100/1 |  | / | / | /
Paper | Coloring paper _ blue | 0.1 | / | / |  | / | 100/3000/2/0.1 | 100/30/1 |  | / | 100/5000/2/0.1 | 100/60/1 |  | / | / | /
Paper | Coloring paper _ light grey | 0.1 | / | / |  | / | 100/3000/2/0.1 | 100/30/1 |  | / | 100/5000/2/0.1 | 100/60/1 |  | / | / | /
Paper | Coloring paper _ dark blue | 0.1 | / | / |  | / | 100/3000/2/0.1 | 100/30/1 |  | / | 100/5000/2/0.1 | 100/60/1 |  | / | / | /
Paper | Coloring paper _ deep blue | 0.1 | / | / |  | / | 100/3000/2/0.1 | 100/30/1 |  | / | 100/5000/2/0.1 | 100/60/1 |  | / | / | /
Paper | Coloring paper _ lake blue | 0.1 | / | / |  | / | 100/3000/2/0.1 | 100/30/1 |  | / | 100/5000/2/0.1 | 100/60/1 |  | / | / | /
Paper | Coloring paper _ dark green | 0.1 | / | / |  | / | 100/3000/2/0.1 | 100/30/1 |  | / | 100/5000/2/0.1 | 100/60/1 |  | / | / | /
Paper | Coloring paper _ brown | 0.1 | / | / |  | / | 100/3000/2/0.1 | 100/30/1 |  | / | 100/5000/2/0.1 | 100/60/1 |  | / | / | /
Paper | Coloring paper _ black | 0.1 | / | / |  | / | 100/3000/2/0.1 | 100/30/1 |  | / | 100/5000/2/0.1 | 100/60/1 |  | / | / | /
Paper | Coloring paper _ light blue | 0.1 | / | / |  | / | 100/3000/2/0.1 | 100/30/1 |  | / | 100/5000/2/0.1 | 100/60/1 |  | / | / | /
Paper | Coloring paper _ emerald green | 0.1 | / | / |  | / | 100/3000/2/0.1 | 100/30/1 |  | / | 100/5000/2/0.1 | 100/60/1 |  | / | / | /
Paper | HTV heat transfer vinyl paper | 0.3 | / | / |  | / | / | 100/20/1 |  | / | / | 100/40/1 |  | / | / | /
Acrylic | Black mirror acrylic | 3 | 100/2000/1/0.1/30K | / |  | / | 100/1000/1/0.1 | 100/4/1 |  | / | 100/3000/1/0.1 | 100/6/1 |  | / | 40/5000/1/0.02/100K | /
Acrylic | Purple mirror acrylic | 3 | / | / |  | / | 100/1000/1/0.1 | 100/4/1 |  | / | 100/3000/1/0.1 | 100/6/1 |  | / | 40/5000/1/0.02/100K | /
Acrylic | Red mirror acrylic | 3 | / | / |  | / | 100/1000/1/0.1 | 100/4/1 |  | / | 100/3000/1/0.1 | 100/6/1 |  | / | 40/5000/1/0.02/100K | /
Acrylic | Orange mirror acrylic | 3 | / | / |  | / | 100/1000/1/0.1 | 100/4/1 |  | / | 100/3000/1/0.1 | 100/6/1 |  | / | 40/5000/1/0.02/100K | /
Acrylic | Green mirror acrylic | 3 | 80/500/1/0.1/30K | / |  | / | 100/1000/1/0.1 | 100/4/1 |  | / | 100/3000/1/0.1 | 100/6/1 |  | / | 40/5000/1/0.02/100K | /
Acrylic | Red transparent acrylic | 3 | / | / |  | / | / | / |  | / | 30/500/1/0.1 | / |  | / | / | /
Acrylic | Yellow transparent acrylic | 3 | / | / |  | / | / | / |  | / | 30/500/1/0.1 | / |  | / | / | /
Acrylic | Green transparent acrylic | 3 | / | / |  | / | / | / |  | / | 30/500/1/0.1 | / |  | / | / | /
Acrylic | Black frosted acrylic | 3 | 80/1000/1/0.1/30K | / |  | / | 100/1000/1/0.1 | 100/6/1 |  | / | 100/3000/1/0.1 | 100/6/1 |  | / | 40/5000/1/0.02/100K | /
Acrylic | Orange frosted acrylic | 3 | / | / |  | / | 100/1000/1/0.1 | 100/6/1 |  | / | 100/3000/1/0.1 | 100/6/1 |  | / | 40/5000/1/0.02/100K | /
Acrylic | Green frosted acrylic | 3 |  | / |  | / | / | / |  | / |  |  |  | / | 40/5000/1/0.02/100K | /
Acrylic | Purple frosted acrylic | 3 |  | / |  | / | / | / |  | / |  |  |  | / | 40/5000/1/0.02/100K | /
Acrylic | Purple opaque acrylic sheet | 3 | / | / |  | / | 100/1000/1/0.1 | 100/4/1 |  | / | 100/3000/1/0.1 | 100/6/1 |  | / | / | /
Metal | Titanium | 1 | 22/50/1/0.01/60K | / |  | / | / | / |  | / | / | / |  | / | 100/3000/1/0.02/60K | /
Metal | Brass | 1.5 | 100/5000/1/0.01/60K | / |  | 100/500/256/0.01/2/0.01/30K/30 | / | / |  | / | / | / |  | / | 100/5000/1/0.02/100K | /
Metal | Anodic aluminium oxide | 3 | 80/1000/1/0.05/30K | / |  | / | 100/2000/1/0.1 | / |  | / | 100/5000/1/0.1 | / |  | / | 100/2000/1/0.02/40K | /
Metal | Brushed stainless steel | 2 | 60/4000/1/0.05/30K | / |  | 100/500/256/0.01/2/0.01/30K/30 | 100/100/1/0.1 | / |  | / | 100/500/1/0.1 | / |  | / | 60/5000/1/0.02/40K | /
Metal | Stainless steel cup | 88 | 60/5000/1/0.05/60K | / |  | / | 100/2000/3/0.01 | / |  | / | 100/2000/3/0.01 | / |  | / | 60/5000/1/0.02/40K | /
Metal | Aluminum Business Card - Blue | 1 | 100/5000/1/0.05/60K | / | 0/60/1000/1/0.05/60K | / | 100/3000/1/0.05 | / |  | / | 100/5000/1/0.05 | / |  | / | / | / | 0/40/1000/1/0.02/40K
Metal | Aluminum Business Card - Gold | 1 | 100/5000/1/0.05/60K | / | 0/60/1000/1/0.05/60K | / | 100/3000/1/0.05 | / |  | / | 100/5000/1/0.05 | / |  | / | / | / | 0/40/1000/1/0.02/40K
Metal | Aluminum Business Card - Black | 1 | 100/5000/1/0.05/60K | / | 1/30/1500/1/0.1/60K | / | 100/3000/1/0.05 | / |  | / | 100/5000/1/0.05 | / |  | / | / | / | 0/50/1000/1/0.02/40K
Metal | Aluminum Business Card - Purple | 1 | 100/5000/1/0.05/60K | / | 0/60/1000/1/0.05/60K | / | 100/3000/1/0.05 | / |  | / | 100/5000/1/0.05 | / |  | / | / | / | 0/40/1000/1/0.02/40K
Metal | Aluminum Business Card - Silver | 1 | 100/5000/1/0.05/60K | / | 0/60/1000/1/0.05/60K | / | / | / |  | / | / | / |  | / | / | / | 0/40/1000/1/0.02/40K
Metal | Metal commemorative coins-silver | 2.7 | 60/500/1/0.05/30K | / |  | 100/450/200/0.01/2/0.01/30K/30 | / | / |  | / | / | / |  | / | 100/500/1/0.02/100K | /
Metal | Metal commemorative coins-gold | 2.7 | 60/500/1/0.05/30K | / |  | 100/450/200/0.01/2/0.01/30K/30 | 100/50/1/0.05 | / |  | / | 100/100/1/0.05 | / |  | / | 100/500/1/0.02/100K | /
Metal | Metal commemorative coins-brown-red | 2.7 | 60/500/1/0.02/30K | / |  | 100/450/200/0.01/2/0.01/30K/30 | 100/50/1/0.05 | / |  | / | 100/100/1/0.05 | / |  | / | 100/500/1/0.02/100K | /
Metal | Anodized Aluminum Bone Dog Tag | 0.7 | 50/4000/1/0.05/30K | / |  | / | 80/1000/1/0.05 | / |  | / | 80/2000/1/0.05 | / |  | / | 100/2000/1/0.02/40K | /
Metal | Mini perfume bottle | / | 80/5000/1/0.02/60K | / |  | / | 100/1000/1/0.02 | / |  | / | 100/2000/1/0.02 | / |  | / | / | /
Metal | Brand Badge | / | 100/5000/1/0.05/60K | / |  | / | 100/200/1/0.02 | / |  | / | 100/500/1/0.02 | / |  | / | / | /
Metal | Metal pet name tag | 1.8 | 100/5000/1/0.05/60K | / |  | 100/500/256/0.01/2/0.01/30K/30 | 100/200/1/0.02 | / |  | / | 100/500/1/0.02 | / |  | / | / | /
Leather | Brown leather | 0.65 | / | / |  | / | / | / |  | / | / | / |  | / | 100/5000/1/0.02/100K | /
Leather | Black Leather Repair Patch Gold Bottom | 1.3 | / | / |  | / | / | / |  | / | / | / |  | / | / | /
Leather | Black Leather Repair Patch Silver Bottom | 1.3 | / | / |  | / | / | / |  | / | / | / |  | / | / | /
Leather | Round coaster | / | 20/5000/1/0.05/60K | / |  | / | 25/2000/1/0.02 | / |  | / | 12/2000/1/0.02 | / |  | / | / | /
Leather | Navy blue hat _ self-adhesive gold hat sticker | 0.2 | 100/5000/1/0.05/60K | / |  | / | 100/4000/1/0.05 | / |  | / | 50/4000/1/0.05 | / |  | / | / | /
Leather | Navy blue hat _ self-adhesive silver hat sticker | 0.2 | 100/3000/1/0.05/60K | / |  | / | 100/4000/1/0.05 | / |  | / | 50/4000/1/0.05 | / |  | / | / | /
Other | Beer opener | / | / | / |  | / | 100/1000/1/0.05 | / |  | / | 100/2000/1/0.05 | / |  | / | / | /
Other | Coaster | / | / | / |  | / | 100/5000/1/0.05 | / |  | / | 60/5000/1/0.05 | / |  | / | / | /
Other | Jujube wood beer glass | 0.5 | / | / |  | / | 100/1000/1/0.05 | / |  | / | 100/2000/1/0.05 | / |  | / | / | /
Other | Keychain | / | 100/5000/1/0.05/60K | / |  | / | 100/1000/1/0.05 | / |  | / | 100/2000/1/0.05 | / |  | / | / | /
Other | Knitted socks | / | / | / |  | / | 80/5000/1/0.05 | / |  | / | 40/5000/1/0.05 | / |  | / | / | /
Other | Pine block | 15 | / | / |  | / | 100/2000/1/0.05 | / |  | / | 100/4000/1/0.05 | / |  | / | / | /
Other | Key plate | 0.3 | / | / |  | / | 100/2000/1/0.05 | 100/5/4 |  | / | 100/4000/1/0.05 | 100/10/4 |  | / | / | /
Other | Cell phone holder | 18 | / | / |  | / | 100/2000/1/0.05 | / |  | / | 100/4000/1/0.05 | / |  | / | / | /
Other | Photo frame | 19.8 | / | / |  | / | 100/1000/1/0.05 | / |  | / | 100/2000/1/0.05 | / |  | / | / | /
Other | Pine irregular coaster | / | / | / |  | / | 100/1000/1/0.05 | 100/5/4 |  | / | 100/2000/1/0.05 | 100/10/4 |  | / | / | /
Other | Leather coasters | 0.2 | 20/5000/1/0.05/60K | / |  | / | 100/2000/1/0.05 | / |  | / | 100/4000/1/0.05 | / |  | / | / | /
Other | Wooden hang tag | / | / | / |  | / | 100/1000/1/0.05 | 100/15/1 |  | / | 100/2000/1/0.05 | 100/30/1 |  | / | / | /
Other | Black leather passport bag | 14 | 80/5000/2/0.05/60K | / |  | / | 100/2000/1/0.05 | / |  | / | 100/4000/1/0.05 | / |  | / | / | /
Other | Luggage tags | 5.5 | 80/5000/2/0.05/60K | / |  | / | 100/2000/1/0.05 | / |  | / | 100/4000/1/0.05 | / |  | / | / | /
Stone | Square Rock Coaster | 9 | 100/1000/1/0.05/30K | / |  | 80/5000/256/0.05/1/0.01/30K | 100/1000/1/0.1 | / |  | / | 100/2000/1/0.1 | / |  | / | 100/5000/1/0.02/40K | /
Creativity | Medium- and high-density fiberboard (MDF) | 3 | / | / |  | / | 100/500/1/0.1 | 100/8/1 |  | 100/500/256/0.1/1/0.1 | 100/1000/1/0.1 | 100/15/1 |  | 100/1000/256/0.1/1/0.1 | / | /
Creativity | Leaves | 0.5 | / | / |  | / | 100/300/1/0.1 | 100/100/1 | 0/80/400/1/0.1 | / | 100/600/1/0.1 | 100/200/1 | 0/40/400/1/0.1 | / | 50/500/1/0.02/40K | / | 5/50/500/1/0.02/40k
Creativity | EVA foam board | 5 | / | / |  | / | / | 100/8/1 |  | / | / | 100/15/1 |  | / | / | /
Creativity | Copper-plated circuit boards | 1.6 | / | / |  | / | 100/2000/1/0.1 | / |  | / | 100/4000/1/0.1 | / |  | / | 100/5000/5/0.02/60K | /
Creativity | PC plastic water bottles | 62 | 100/1000/1/0.1/30K | / |  | / | / | / |  | / | / | / |  | / | 100/1000/1/0.02/40K | /
Creativity | Denim | 0.5 | / | / |  | / | 100/5000/1/0.1 | 100/50/1 |  | / | 80/5000/1/0.1 | 100/80/1 |  | / | 80/5000/1/0.02/100K | /
Glass | Sodium-calcium-silicon glass | / | [12 empty] | 80/200/1/0.03/40K | / | 0/85/200/1/0.1/40K
Glass | K9 Internal Crystal Engraving | / | [12 empty] | 80/200/1/0.03/40K |  | 0/85/200/1/0.1/40K